## Sheet1
|  | Composition (at.%) |  | Temperature (K) | σ (S/cm) | S (µV/K) | KT (W/mK) | ZT
Bi | Sb | Te | Dopants
0.5 | 1.5 | 3 | 0.15 | 300 | 1388.29315 | 165.51348 | 1.37088 | 0.83228
0.5 | 1.5 | 3 | 0.15 | 400 | 870.21191 | 198.85643 | 1.17616 | 1.1703
0.5 | 1.5 | 3 | 0.15 | 500 | 592.34522 | 191.64467 | 1.21176 | 0.89768
0.6 | 1.4 | 3 | 0 | 300 | 1550 | 195 | 1.65 | 1.08
0.6 | 1.4 | 3 | 0 | 400 | 900 | 215 | 1.35 | 1.2
0.6 | 1.4 | 3 | 0 | 500 | 600 | 194 | 1.67 | 0.65
0.5 | 1.5 | 3 | 0 | 300 | 1650 | 188 | 1.66 | 1.05
0.5 | 1.5 | 3 | 0 | 400 | 1000 | 212 | 1.36 | 1.29
0.5 | 1.5 | 3 | 0 | 500 | 650 | 205 | 1.6 | 0.85
0.4 | 1.6 | 3 | 0 | 300 | 1800 | 180 | 1.66 | 1.04
0.4 | 1.6 | 3 | 0 | 400 | 1100 | 208 | 1.4 | 1.36
0.4 | 1.6 | 3 | 0 | 500 | 750 | 213 | 1.52 | 1.05
0.3 | 1.7 | 3 | 0 | 300 | 1900 | 160 | 1.7 | 0.85
0.3 | 1.7 | 3 | 0 | 400 | 1200 | 190 | 1.42 | 1.19
0.3 | 1.7 | 3 | 0 | 500 | 800 | 200 | 1.5 | 1.05
0.6 | 1.4 | 3 | 0 | 300 | 1950 | 148 | 2.08 | 0.6
0.6 | 1.4 | 3 | 0 | 400 | 1100 | 185 | 1.82 | 0.79
0.6 | 1.4 | 3 | 0 | 500 | 700 | 160 | 2.31 | 0.45
0.5 | 1.5 | 3 | 0 | 300 | 2200 | 140 | 2.3 | 0.56
0.5 | 1.5 | 3 | 0 | 400 | 1300 | 170 | 1.88 | 0.8
0.5 | 1.5 | 3 | 0 | 500 | 850 | 172 | 2.1 | 0.6
0.4 | 1.6 | 3 | 0 | 300 | 2500 | 138 | 2.32 | 0.6
0.4 | 1.6 | 3 | 0 | 400 | 1500 | 165 | 1.95 | 0.82
0.4 | 1.6 | 3 | 0 | 500 | 950 | 175 | 2.1 | 0.69
0.3 | 1.7 | 3 | 0 | 300 | 2700 | 128 | 2.42 | 0.55
0.3 | 1.7 | 3 | 0 | 400 | 1650 | 149 | 2.02 | 0.72
0.3 | 1.7 | 3 | 0 | 500 | 1090 | 158 | 2.1 | 0.61
0.5 | 1.5 | 3 | 0 | 300 | 1150 | 175 | 1.16 | 0.91
0.5 | 1.5 | 3 | 0 | 400 | 680 | 208 | 1.18 | 1
0.5 | 1.5 | 3 | 0 | 500 | 460 | 204 | 1.47 | 0.66
0.5 | 1.5 | 3 | 0 | 300 | 1080 | 163 | 1.05 | 0.72
0.5 | 1.5 | 3 | 0 | 400 | 650 | 188 | 0.92 | 1
0.5 | 1.5 | 3 | 0 | 500 | 420 | 205 | 0.9 | 0.98
0.52 | 1.48 | 3 | 0 | 300 | 700 | 226 | 1.1 | 0.96
0.52 | 1.48 | 3 | 0 | 400 | 480 | 227 | 1.3 | 0.72
0.52 | 1.48 | 3 | 0 | 500 | 450 | 152 | 1.78 | 0.31
0.3 | 1.7 | 3 | 0 | 300 | 1250 | 128 | 1.2 | 0.51
0.3 | 1.7 | 3 | 0 | 400 | 800 | 150 | 1.01 | 0.72
0.3 | 1.7 | 3 | 0 | 500 | 510 | 168 | 0.95 | 0.75
0.35 | 1.65 | 3 | 0 | 300 | 1180 | 142 | 1.09 | 0.66
0.35 | 1.65 | 3 | 0 | 400 | 750 | 163 | 0.93 | 0.86
0.35 | 1.65 | 3 | 0 | 500 | 500 | 178 | 0.95 | 0.82
0.4 | 1.6 | 3 | 0 | 300 | 1050 | 159 | 1.03 | 0.78
0.4 | 1.6 | 3 | 0 | 400 | 660 | 180 | 0.88 | 0.96
0.4 | 1.6 | 3 | 0 | 500 | 420 | 190 | 0.96 | 0.8
0.45 | 1.55 | 3 | 0 | 300 | 990 | 165 | 1 | 0.81
0.45 | 1.55 | 3 | 0 | 400 | 600 | 190 | 0.88 | 0.98
0.45 | 1.55 | 3 | 0 | 500 | 410 | 190 | 1.01 | 0.71
0.5 | 1.5 | 3 | 0 | 300 | 920 | 170 | 0.96 | 0.82
0.5 | 1.5 | 3 | 0 | 400 | 590 | 183 | 0.84 | 1
0.5 | 1.5 | 3 | 0 | 500 | 400 | 191 | 0.98 | 0.75
0.55 | 1.45 | 3 | 0 | 300 | 620 | 200 | 0.77 | 0.86
0.55 | 1.45 | 3 | 0 | 400 | 400 | 219 | 0.74 | 0.99
0.55 | 1.45 | 3 | 0 | 500 | 300 | 200 | 0.97 | 0.58
0.6 | 0.4 | 3 | 0 | 300 | 380 | 242 | 0.77 | 0.83
0.6 | 0.4 | 3 | 0 | 400 | 240 | 240 | 0.78 | 0.72
0.6 | 0.4 | 3 | 0 | 500 | 205 | 182 | 1.05 | 0.35
0.36 | 1.64 | 3 | 0 | 300 | 1100 | 182 | 1.31 | 0.84
0.36 | 1.64 | 3 | 0 | 400 | 690 | 196 | 1.08 | 0.99
0.4 | 1.6 | 3 | 0 | 300 | 950 | 202 | 1.12 | 1.05
0.4 | 1.6 | 3 | 0 | 400 | 590 | 214 | 1.04 | 1.045
0.44 | 1.56 | 3 | 0 | 300 | 890 | 209 | 1.02 | 1.14
0.44 | 1.56 | 3 | 0 | 400 | 540 | 218 | 0.96 | 1.09
0.48 | 1.52 | 3 | 0 | 300 | 640 | 226 | 0.96 | 1
0.48 | 1.52 | 3 | 0 | 400 | 410 | 218 | 1.075 | 0.72
0.5 | 1.5 | 3 | 0 | 300 | 420 | 275 | 1.13 | 0.96
0.5 | 1.5 | 3 | 0 | 400 | 300 | 255 | 1.18 | 0.68
0.5 | 1.5 | 3 | 0 | 500 | 300 | 175 | 1.66 | 0.27
0.5 | 1.5 | 3 | 0.06 | 300 | 800 | 230 | 1.18 | 1.06
0.5 | 1.5 | 3 | 0.06 | 400 | 500 | 240 | 1.17 | 1.02
0.5 | 1.5 | 3 | 0.06 | 500 | 400 | 200 | 1.52 | 0.56
0.5 | 1.5 | 3 | 0.13 | 300 | 1200 | 185 | 1.21 | 0.98
0.5 | 1.5 | 3 | 0.13 | 400 | 745 | 212 | 1.17 | 1.22
0.5 | 1.5 | 3 | 0.13 | 500 | 500 | 205 | 1.34 | 0.8
0.5 | 1.5 | 3 | 0.14 | 300 | 1280 | 181 | 1.21 | 1.05
0.5 | 1.5 | 3 | 0.14 | 400 | 780 | 212 | 1.17 | 1.32
0.5 | 1.5 | 3 | 0.14 | 500 | 530 | 208 | 1.3 | 0.9
0.5 | 1.5 | 3 | 0.26 | 300 | 2140 | 135 | 1.63 | 0.7
0.5 | 1.5 | 3 | 0.26 | 400 | 1300 | 162 | 1.3 | 1.1
0.5 | 1.5 | 3 | 0.26 | 500 | 875 | 179 | 1.27 | 1.08
0.5 | 1.5 | 3 | 0 | 300 | 791.69559 | 212.509 | 1.03 | 1.02431
0.5 | 1.5 | 3 | 0 | 400 | 396.2463 | 231.432 | 1.009 | 0.79945
0.5 | 1.5 | 3 | 0 | 500 | 328.25363 | 187.36 | 1.375 | 0.22883
0.5 | 1.5 | 3 | 0.06 | 300 | 1109.51965 | 183.8909 | 1.093 | 1.02981
0.5 | 1.5 | 3 | 0.06 | 400 | 710.56329 | 214.42733 | 0.991 | 1.31871
0.5 | 1.5 | 3 | 0.06 | 500 | 512.75111 | 199.50533 | 1.104 | 0.92431
0.5 | 1.5 | 3 | 0.11 | 300 | 1192.31146 | 173.51521 | 1.163 | 0.92599
0.5 | 1.5 | 3 | 0.11 | 400 | 785.06337 | 204.98274 | 1.021 | 1.29233
0.5 | 1.5 | 3 | 0.11 | 500 | 569.57251 | 197.19598 | 1.097 | 1.00951
0.5 | 1.5 | 3 | 0.15 | 300 | 1662.6695 | 149.39603 | 1.45845 | 0.76333
0.5 | 1.5 | 3 | 0.15 | 400 | 1060.36521 | 183.45255 | 1.211 | 1.17874
0.5 | 1.5 | 3 | 0.15 | 500 | 727.1257 | 191.09851 | 1.189 | 1.11664
0.5 | 1.5 | 3 | 0 | 300 | 649.65449 | 218.62895 | 1.04417 | 0.89217
0.5 | 1.5 | 3 | 0 | 400 | 449.22567 | 226.46062 | 1.23236 | 0.74778
0.5 | 1.5 | 3 | 0 | 500 | 370.02459 | 176.53985 | 1.76117 | 0.3274
0.5 | 1.5 | 3 | 0.15 | 300 | 1662.6695 | 149.39603 | 1.45845 | 0.76333
0.5 | 1.5 | 3 | 0.15 | 400 | 1060.36521 | 183.45255 | 1.211 | 1.17874
0.5 | 1.5 | 3 | 0.15 | 500 | 727.1257 | 191.09851 | 1.189 | 1.11664
0.5 | 1.5 | 3 | 0 | 300 | 599.68491 | 202.82473 | 1.138 | 0.65034
0.5 | 1.5 | 3 | 0 | 400 | 444.45094 | 215.93952 | 1.138 | 0.72846
0.5 | 1.5 | 3 | 0 | 500 | 372.78124 | 178.11726 | 1.435 | 0.41208
0.5 | 1.5 | 3 | 0 | 300 | 1155.286 | 175.9528 | 1.163 | 0.9226
0.5 | 1.5 | 3 | 0 | 400 | 680.351 | 208.161 | 1.181 | 0.9985
0.5 | 1.5 | 3 | 0 | 500 | 473.98 | 203.1356 | 1.471 | 0.6648
0.5 | 1.5 | 3 | 0 | 300 | 410 | 235 | 0.81 | 0.795
0.5 | 1.5 | 3 | 0 | 400 | 250 | 239 | 0.77 | 0.72
0.5 | 1.5 | 3 | 0 | 500 | 200 | 199 | 0.912 | 0.42
0.4975 | 1.5 | 3 | 0.0025 | 300 | 540 | 232 | 0.826 | 1.05
0.4975 | 1.5 | 3 | 0.0025 | 400 | 355 | 236 | 0.78 | 1.01
0.4975 | 1.5 | 3 | 0.0025 | 500 | 300 | 202 | 0.94 | 0.63
0.495 | 1.5 | 3 | 0.005 | 300 | 560 | 226 | 0.835 | 1.02
0.495 | 1.5 | 3 | 0.005 | 400 | 410 | 230 | 0.79 | 1.09
0.495 | 1.5 | 3 | 0.005 | 500 | 300 | 210 | 0.915 | 0.83
0.49 | 1.5 | 3 | 0.01 | 300 | 660 | 207 | 0.865 | 0.99
0.49 | 1.5 | 3 | 0.01 | 400 | 455 | 223 | 0.785 | 1.15
0.49 | 1.5 | 3 | 0.01 | 500 | 375 | 208 | 0.86 | 0.95
0.485 | 1.5 | 3 | 0.015 | 300 | 725 | 207 | 0.87 | 1.06
0.485 | 1.5 | 3 | 0.015 | 400 | 480 | 223.5 | 0.79 | 1.2
0.485 | 1.5 | 3 | 0.015 | 500 | 390 | 210 | 875 | 0.97
0.48 | 1.5 | 3 | 0.02 | 300 | 760 | 205 | 0.877 | 1.07
0.48 | 1.5 | 3 | 0.02 | 400 | 525 | 223.5 | 0.815 | 1.3
0.48 | 1.5 | 3 | 0.02 | 500 | 402 | 209 | 0.85 | 1.045
0.475 | 1.5 | 3 | 0.025 | 300 | 780 | 205 | 0.885 | 1.1
0.475 | 1.5 | 3 | 0.025 | 400 | 525 | 223 | 0.82 | 1.28
0.475 | 1.5 | 3 | 0.025 | 500 | 420 | 209.5 | 0.86 | 1.08
0.46 | 1.54 | 3 | 0 | 300 | 875 | 210 | 1.23 | 0.92
0.46 | 1.54 | 3 | 0 | 400 | 500 | 220 | 1.22 | 0.85
0.46 | 1.54 | 3 | 0 | 500 | 480 | 180 | 1.6 | 0.4
0.455 | 1.535 | 3 | 0.01 | 300 | 2000 | 140 | 1.52 | 0.78
0.455 | 1.535 | 3 | 0.01 | 400 | 1150 | 175 | 1.26 | 1.1
0.455 | 1.535 | 3 | 0.01 | 500 | 750 | 182 | 1.35 | 1
0.45 | 1.53 | 3 | 0.02 | 300 | 2850 | 102 | 1.98 | 0.43
0.45 | 1.53 | 3 | 0.02 | 400 | 1800 | 127 | 1.53 | 0.78
0.45 | 1.53 | 3 | 0.02 | 500 | 1200 | 150 | 1.4 | 0.93
0.445 | 1.525 | 3 | 0.03 | 300 | 3500 | 73 | 2.4 | 0.23
0.445 | 1.525 | 3 | 0.03 | 400 | 2300 | 92 | 1.9 | 0.42
0.445 | 1.525 | 3 | 0.03 | 500 | 1500 | 118 | 1.6 | 0.63
0.43 | 1.51 | 3 | 0.06 | 300 | 4000 | 46 | 2.8 | 0.1
0.43 | 1.51 | 3 | 0.06 | 400 | 2800 | 70 | 2.25 | 0.22
0.43 | 1.51 | 3 | 0.06 | 500 | 1900 | 92 | 1.9 | 0.41
0.415 | 1.495 | 3 | 0.09 | 300 | 3900 | 45 | 2.82 | 0.1
0.415 | 1.495 | 3 | 0.09 | 400 | 2740 | 68 | 2.3 | 0.22
0.415 | 1.495 | 3 | 0.09 | 500 | 1880 | 88 | 1.9 | 0.4
0.4 | 1.48 | 3 | 0.12 | 300 | 3600 | 55 | 2.85 | 0.11
0.4 | 1.48 | 3 | 0.12 | 400 | 2490 | 74 | 2.32 | 0.21
0.4 | 1.48 | 3 | 0.12 | 500 | 1740 | 93 | 1.9 | 0.39
0.4 | 1.6 | 3 | 0 | 300 | 960 | 210 | 1.175 | 1.09
0.4 | 1.6 | 3 | 0 | 400 | 570 | 230 | 1.075 | 1.15
0.4 | 1.6 | 3 | 0 | 500 | 455 | 185 | 1.33 | 0.62
0.4 | 1.59 | 3 | 0.01 | 300 | 1100 | 208 | 1.04 | 1.36
0.4 | 1.59 | 3 | 0.01 | 400 | 660 | 223 | 0.975 | 1.35
0.4 | 1.59 | 3 | 0.01 | 500 | 520 | 183 | 1.175 | 0.74
0.4 | 1.585 | 3 | 0.015 | 300 | 1235 | 197 | 1.12 | 1.29
0.4 | 1.585 | 3 | 0.015 | 400 | 700 | 210 | 1.028 | 1.26
0.4 | 1.585 | 3 | 0.015 | 500 | 550 | 177 | 1.17 | 0.75
0.4 | 1.58 | 3 | 0.02 | 300 | 1480 | 153 | 1.3 | 0.8
0.4 | 1.58 | 3 | 0.02 | 400 | 945 | 170 | 1.175 | 0.94
0.4 | 1.58 | 3 | 0.02 | 500 | 700 | 158 | 1.25 | 0.5
0.4 | 1.6 | 2.98 | 0 | 300 | 1240 | 158 | 1.24 | 0.78
0.4 | 1.6 | 2.98 | 0 | 400 | 950 | 184 | 1.09 | 1.18
0.4 | 1.6 | 2.98 | 0 | 500 | 680 | 186 | 1.18 | 1.04
0.5 | 1.5 | 2.98 | 0 | 300 | 1030 | 174 | 1.13 | 0.83
0.5 | 1.5 | 2.98 | 0 | 400 | 820 | 203 | 1.02 | 1.32
0.5 | 1.5 | 2.98 | 0 | 500 | 610 | 199 | 1.18 | 1.03
0.6 | 1.4 | 2.98 | 0 | 300 | 890 | 173 | 1.15 | 0.71
0.6 | 1.4 | 2.98 | 0 | 400 | 750 | 197 | 1.03 | 1.15
0.6 | 1.4 | 2.98 | 0 | 500 | 590 | 195 | 1.21 | 0.92
0.5 | 1.5 | 3 | 0 | 300 | 260 | 278 | 0.8 | 0.8
0.5 | 1.5 | 3 | 0 | 400 | 200 | 225 | 1.02 | 0.45
0.5 | 1.5 | 3 | 0 | 500 | 250 | 110 | 1.46 | 0.1
0.5 | 1.4975 | 3 | 0.0025 | 300 | 760 | 232 | 0.9 | 1.25
0.5 | 1.4975 | 3 | 0.0025 | 400 | 490 | 220 | 1 | 1.1
0.5 | 1.4975 | 3 | 0.0025 | 500 | 380 | 180 | 1.4 | 0.5
0.5 | 1.495 | 3 | 0.005 | 300 | 1300 | 170 | 1.1 | 1.02
0.5 | 1.495 | 3 | 0.005 | 400 | 880 | 185 | 1.01 | 1.24
0.5 | 1.495 | 3 | 0.005 | 500 | 620 | 178 | 1.2 | 0.85
0.5 | 1.4925 | 3 | 0.0075 | 300 | 1650 | 153 | 1.3 | 0.9
0.5 | 1.4925 | 3 | 0.0075 | 400 | 1100 | 180 | 1.08 | 1.25
0.5 | 1.4925 | 3 | 0.0075 | 500 | 720 | 184 | 1.2 | 1.08
0.5 | 1.49 | 3 | 0.01 | 300 | 1700 | 129 | 1.38 | 0.6
0.5 | 1.49 | 3 | 0.01 | 400 | 1200 | 148 | 1.2 | 0.9
0.5 | 1.49 | 3 | 0.01 | 500 | 880 | 155 | 1.2 | 0.88
0.5 | 1.485 | 3 | 0.015 | 300 | 2200 | 114 | 1.6 | 0.52
0.5 | 1.485 | 3 | 0.015 | 400 | 1600 | 130 | 1.35 | 0.75
0.5 | 1.485 | 3 | 0.015 | 500 | 1100 | 140 | 1.25 | 0.85
0 | 2 | 3 | 0 | 300 | 890 | 156 | 0.875 | 0.75
0 | 2 | 3 | 0 | 400 | 580 | 167 | 0.82 | 0.79
0 | 2 | 3 | 0 | 500 | 420 | 125 | 0.88 | 0.38
0.3 | 1.7 | 3 | 0 | 300 | 850 | 172 | 0.8 | 0.95
0.3 | 1.7 | 3 | 0 | 400 | 560 | 178 | 0.775 | 0.92
0.3 | 1.7 | 3 | 0 | 500 | 405 | 130 | 0.845 | 0.4
0.4 | 1.6 | 3 | 0 | 300 | 800 | 183 | 0.755 | 1.08
0.4 | 1.6 | 3 | 0 | 400 | 540 | 184 | 0.748 | 0.98
0.4 | 1.6 | 3 | 0 | 500 | 395 | 133 | 0.82 | 0.42
0.5 | 1.5 | 3 | 0 | 300 | 735 | 197 | 0.72 | 1.16
0.5 | 1.5 | 3 | 0 | 400 | 498 | 194 | 0.725 | 0.97
0.5 | 1.5 | 3 | 0 | 500 | 360 | 138 | 0.8 | 0.43
0.6 | 1.4 | 3 | 0 | 300 | 640 | 204 | 0.69 | 1.19
0.6 | 1.4 | 3 | 0 | 400 | 430 | 199.5 | 0.705 | 1.03
0.6 | 1.4 | 3 | 0 | 500 | 320 | 142 | 0.79 | 0.405
0.5 | 1.5 | 3 | 0 | 300 | 403.2576 | 265.8623 | 0.872 | 0.98049
0.5 | 1.5 | 3 | 0 | 400 | 278.3721 | 251.2589 | 1.039 | 0.67657
0.5 | 1.5 | 3 | 0 | 500 | 287.1754 | 174.6997 | 1.357 | 0.32294
0.5 | 1.5 | 3 | 0 | 300 | 617.9283 | 172.2729 | 1.566 | 0.35134
0.5 | 1.5 | 3 | 0 | 400 | 438.029 | 198.659 | 1.448 | 0.47762
0.5 | 1.5 | 3 | 0 | 500 | 304.2836 | 203.437 | 1.949 | 0.39225
0.5 | 1.5 | 3 | 0 | 300 | 418.36 | 258.3115 | 0.876 | 0.95616
0.5 | 1.5 | 3 | 0 | 400 | 292.8667 | 246.4848 | 1.058 | 0.67259
0.5 | 1.5 | 3 | 0 | 500 | 299.3385 | 160.23 | 1.501 | 0.25616